## Sheeting Specs
GENERAL SPECIFICATIONS FOR REFLECTIVE SIGN SHEETING
The reflective sheeting to be supplied under this contract shall meet the requirements of the attached specifications. The material shall be designed to be applied as noted in the specifications and shall be available with a uniformly applied pre-coated pressure sensitive adhesive (Class I) and/or a tack free heat activated adhesive (Class II).
The reflective sheeting shall be free from ragged edges, cracks, wrinkles, extraneous materials, and of good appearance when viewed under daylight as well as nighttime conditions (illuminated and non-illuminated). Cut sheets shall be square with 90 degrees corners. During normal exposure for the effective life identified, it shall show no appreciable discoloration, cracking, crazing, blistering, delamination, loss of adhesion, loss of reflective brightness in excess of the allowances provided elsewhere in these specifications, and shall not support fungus growth. In the event of failure of the reflective sheeting during the effective life, the manufacturer shall be responsible for replacement of the signs or their defective portions as directed by the State, including materials, fabrication and installation at no cost to the State.
Roll goods shall be available in roll widths of 3/8 inch, 1/2 inch, 5/8 inch, 3/4 inch, 7/8 inch, 1 inch, 1-1/4 inch, 1-1/2 inch, 2 inches, 12 inches, 15 inches, 24 inches, 30 inches, 36 inches, and 48 inches and in roll lengths of approximately 50 yards. Rolls shall have no more than four splices per 50 yard roll. The splices shall be butted or overlapped and shall be suitable for continuous application as supplied. The sheeting shall be available for continuous application as supplied. Both roll and sheeting goods with widths of 12 inches, 15 inches, 24 inches, 30 inches, 36 inches and 48 inches shall have combined overage and tolerance of a minimum of + 1/4 inch to a maximum of + 9/16 inch. The sheeting shall be available in all standard highway sign colors in accordance with the Federal Highway Administration’s “Color Tolerance Chart” limits.
Additional roll widths, lengths, and colors may be provided at the option of the supplier. Inclusion of additional goods shall mean that the supplier agrees to subject those goods to the terms and conditions of this contract.
NON-REFLECTIVE SHEETING, VINYL
The non-reflective vinyl legend components shall be available in all colors, meeting FHWA color tolerance, suitable for direct application to the sign face, and shall be made from a weather resistant, flexible, pigmented vinyl plastic sheeting meeting the following specifications.
The non-reflective sheeting shall be available with a uniformly applied pre-coated adhesive (pressure sensitive, Class 1 and heat activated, Class 2) which is protected by a liner that is easily removed without soaking in water or other solvents. The adhesive shall form a durable bond to smooth, clean, corrosion, and weather resistant surfaces; shall be non-corrosive to applied surfaces; and shall have no staining effect on the film.
The sheeting, with liner removed, shall not be less than 0.003 inches nor more than 0.0045 inches thick and shall be sufficiently flexible to exhibit no cracking when bent around a 3/4 - inch mandrel. The surface shall be smooth and flat to facilitate cleaning and shall have a 60 degree gloss-meter reading of at least 35 when tested in accordance with ASTM 623. The material shall not shrink more than 1/64 inch in any dimension after being subjected to a temperature of 150 degrees F. for 48 hours. The sheeting surface shall be solvent resistant such that it may be cleaned with gasoline, FMP Naphtha, mineral spirits, turpentine, methanol, and xyol, and shall not support fungus growth. The sheeting shall permit cutting and processing at temperatures of 60 degrees F. to 100 degrees F. and relative humidity of 20 to 80 percent.
It shall show no appreciable discoloration, cracking, crazing, blistering, delamination, or loss of adhesion during normal exposure for an effective life of 7 years. In the event of failure of the non-reflective sheeting during the effective life, the manufacturer (supplier) is responsible for repair or replacement of the sign(s) as directed by the state, including materials, fabrication, and installation at no cost to the state.
Additional roll widths, letters and numeral series, sizes, arrow sizes and colors, as well as demountable legend components, may be provided at the option of the supplier. Inclusion of additional goods shall mean that the supplier agrees to subject those goods to the terms and conditions of this contract.
REFLECTIVE SIGN SHEETINGS
Retro reflective sheeting used for background and legend shall be in accordance with ASTM D4956.
Type I and Type II reflective sheeting shall consist of spherical lens elements embedded within a transparent plastic having a smooth, flat outer surface. Type III reflective sheeting shall consist of spherical lens elements adhered to a synthetic resin and encapsulated by a flexible, transparent, weatherproof plastic having a smooth outer surface. Type IV, Type VIII, Type VIII, Type IX, Type X, and Type XI reflective sheeting shall consist of non-metallic prismatic lens elements encapsulated in a synthetic resin having a smooth outer surface. All sheeting shall be weather resistant and have a protected pre-coated adhesive backing. Type II reflective sheeting shall contain an identifying marking, such as a watermark, which is visible after sheeting application. The marking shall not adversely affect the performance or life of the sheeting.
The reflective sheeting shall show no appreciable discoloration, cracking, crazing, blistering, delamination, loss of adhesion, or significant retro reflectivity loss during normal exposure for the following effective lives: Type I – minimum 7 years; Type II, III, IV, VIII, and IX - minimum10 years excluding orange/fluorescent orange sheeting which shall have an effective life of 3 years; Type X – minimum 3 years; and Type XI – minimum 12 years excluding fluorescent orange sheeting shall have an effective life of 3 years.
The reflective sheeting shall be sufficiently flexible to be cut to shape easily and permit application over and conform to, moderate shallow embossing characteristic of certain sign borders and symbols.
The reflective sheeting shall have the following minimum coefficient of retro reflectivity values at 0.2 degrees, 0.5 degrees, and 1.0 degrees observation angle expressed as average candelas per lux, per square meter of material. Measurements shall be conducted in accordance with ASTM E 810.
TRANSPARENT COLORED FILM, ACRYLIC
The acrylic transparent colored film shall be available in yellow, red, orange, blue, green and brown, meet FHWA color tolerances, and when applied over reflective sheeting conform to ASTM D4956-95 minimum coefficient of reflectivity requirements for each reflective sheeting type when screen processed. Be suitable for direct application to the sign face and shall be made from a weather resistant, flexible, acrylic colored transparent plastic film meeting the following specifications.
The acrylic transparent colored film shall be available with a uniformly applied pressure-sensitive adhesive that is protected by a removable liner that is easily removed without soaking in water or other solvents. The film shall be for specific use on electronic cutting machines. The film surface shall be smooth and flat to facilitate cleaning. The film surface shall be solvent resistant and shall not support fungus growth. | The acrylic transparent colored film shall be available with a uniformly applied pressure-sensitive adhesive that is protected by a removable liner that is easily removed without soaking in water or other solvents. The film shall be for specific use on electronic cutting machines. The film surface shall be smooth and flat to facilitate cleaning. The film surface shall be solvent resistant and shall not support fungus growth.
It shall show no appreciable discoloration, cracking, crazing, blistering, delamination, or loss of adhesion during normal exposure for an effective life of 10 years. In the event of failure of the acrylic transparent colored film during the effective life, the manufacturer (supplier) is responsible for repair or replacement of the sign(s) as directed by the State, including materials, fabrication, and installation at no cost to the state.
Additional roll widths may be provided at the option of the supplier. Inclusion of additional goods shall mean that the supplier agrees to those goods to the terms and conditions of the contract.
ANTI-GRAFFITI OVERLAY FILM
The film shall be a clear pressure sensitive overlay material, suitable for direct application to a sign face, and shall be made from a weather resistant, fluoropolymer film meeting the following specifications.
The film shall be available with a uniformly applied pre-coated adhesive (pressure sensitive, Class 1), protected by a liner that is easily removed without soaking in water or other solvents. The adhesive shall form a durable bond to smooth, clean, corrosion, and weather resistant surfaces; shall be non-corrosive to applied surfaces; and shall have no staining effect on the film.
The film surface shall be solvent resistant such that it may be cleaned with solvents of isopropyl alcohol (IPA), or a 50/50 mixture of IPA and xylene, and shall not support fungus growth.
The overlay film shall show no appreciable discoloration, cracking, crazing, blistering, delamination, or loss of adhesion during normal exposure for an effective life of 10 years. In the event of failure of the non-reflective film during the effective life, the manufacturer (supplier) is responsible for repair or replacement of the sign(s) as directed by the state, including materials, fabrication, and installation at no cost to the state.
Roll goods shall be available in roll widths of 24 inches, 30 inches, 36 inches, and 48 inches and in roll lengths of 50 yards minimum. Rolls shall have no more than four splices per 50 yard roll.
TYPE I GLASS BEAD RETROREFLECTIVE ELEMENT MATERIAL
Obs. Angle | Entrance Angle | White | Yellow | Orange | Green | Red | Blue | Brown
0.2° | -4° | 70 | 50 | 25 | 9 | 14 | 4 | 1
0.2° | +30° | 30 | 22 | 7 | 3.5 | 6 | 1.7 | 0.3
0.5° | -4° | 30 | 25 | 13 | 4.5 | 7.5 | 2 | 0.3
0.5° | +30° | 15 | 13 | 4 | 2.2 | 3 | 0.8 | 0.2
TYPE II GLASS BEAD RETROREFLECTIVE ELEMENT MATERIAL
Obs. | Entrance | White | Yellow | Orange | Green | Red | Blue | Brown
Angle | Angle
0.2° | -4° | 140 | 100 | 60 | 30 | 30 | 10 | 5
0.2° | +30° | 60 | 36 | 22 | 10 | 12 | 4 | 2
0.5° | -4° | 50 | 33 | 20 | 9 | 10 | 3 | 2
0.5° | +30° | 28 | 20 | 12 | 6 | 6 | 2 | 1
TYPE III GLASS BEAD RETROREFLECTIVE ELEMENT MATERIAL
Obs. | Entrance | White | Yellow | Orange | Green | Red | Blue | Brown
Angle | Angle
0.2° | -4° | 250 | 170 | 100 | 45 | 45 | 20 | 12
0.2° | +30° | 150 | 100 | 60 | 25 | 25 | 11 | 8.6
0.5° | -4° | 95 | 62 | 30 | 15 | 15 | 7.5 | 5
0.5° | +30° | 65 | 45 | 25 | 10 | 10 | 5 | 3.5
TYPE IV MICROPRISMATIC RETROREFLECTIVE ELEMENT MATERIAL
Obs. | Entrance Angle | White | Yellow | Fluorescent | Green | Red | Blue | Brown
Angle |  |  |  | Orange
0.2° | -4° | 250 | 170 | 200 | 35 | 35 | 20 | 7
0.2° | +30° | 80 | 54 | 85 | 9 | 9 | 5 | 2
0.5° | -4° | 135 | 100 | 90 | 17 | 17 | 10 | 4
0.5° | +30° | 55 | 37 | 50 | 6.5 | 6.5 | 3.5 | 1.4
TYPE VIII MICROPRISMATIC RETROREFLECTIVE ELEMENT MATERIAL
Obs. Angle | Entrance Angle | White | Yellow | Orange | Green | Red | Blue | Brown | Fluorescent Yellow-Green | Fluorescent Yellow | Fluorescent Orange
0.2° | -4° | 700 | 525 | 265 | 70 | 105 | 32 | 21 | 560 | 420 | 210
0.2° | +30° | 325 | 245 | 120 | 33 | 49 | 15 | 10 | 260 | 200 | 95
0.5° | -4° | 250 | 190 | 94 | 25 | 38 | 11 | 7.5 | 200 | 150 | 75
0.5° | +30° | 115 | 86 | 43 | 12 | 17 | 5 | 3.5 | 92 | 69 | 35
TYPE IX MICROPRISMATIC RETROREFLECTIVE ELEMENT MATERIAL
Obs. Angle | Entrance Angle | White | Yellow | Orange | Green | Red | Blue | Fluorescent Yellow-Green | Fluorescent Yellow | Fluorescent Orange
0.2° | -4° | 380 | 285 | 145 | 38 | 76 | 17 | 300 | 230 | 115
0.2° | +30° | 215 | 162 | 82 | 22 | 43 | 10 | 170 | 130 | 65
0.5° | -4° | 240 | 180 | 90 | 24 | 48 | 11 | 190 | 145 | 72
0.5° | +30° | 135 | 100 | 50 | 14 | 27 | 6 | 110 | 81 | 41
1.0° | -4° | 80 | 60 | 30 | 8 | 16 | 3.6 | 64 | 48 | 24
1.0° | +30° | 45 | 34 | 17 | 4.5 | 9 | 2 | 36 | 27 | 14
TYPE X MICROPRISMATIC RETROREFLECTIVE ELEMENT MATERIAL
Obs. Angle | Entrance Angle | Fluorescent Orange
0.2 | -4 | 115
0.2 | 30 | 65
0.5 | -4 | 72
0.5 | 30 | 41
TYPE XI MICROPRISMATIC RETROREFLECTIVE ELEMENT MATERIAL
Obs. Angle | Entrance Angle | White | Yellow | Orange | Green | Red | Blue | Fluorescent Yellow-Green | Fluorescent Yellow | Fluorescent Orange
0.2° | -4° | 580 | 435 | 200 | 58 | 87 | 26 | 460 | 350 | 175
0.2° | +30° | 220 | 165 | 77 | 22 | 33 | 10 | 180 | 130 | 66
0.5° | -4° | 420 | 315 | 150 | 42 | 63 | 19 | 340 | 250 | 125
0.5° | +30° | 150 | 110 | 53 | 15 | 23 | 7 | 120 | 90 | 45
1.0° | -4° | 120 | 90 | 42 | 12 | 18 | 5 | 96 | 72 | 36
1.0° | +30° | 45 | 34 | 16 | 5 | 7 | 2 | 36 | 27 | 14
Sizing Chart for Pre-cut Sheets
Square or Rectangular
Size |  | Size |  | Size
12" x 18" |  | 12" x 24" |  | 12" x 36"
12" x 48" |  | 18" x 18" |  | 18" x 24"
18" x 30" |  | 18" x 48" |  | 18" x 54"
21" x 30" |  | 24" x 24" |  | 24" x 30"
24" x 36" |  | 24" x 48" |  | 30" x 30"
30" x 36" |  | 30" x 42" |  | 30" x 48"
30" x 60" |  | 36" x 36" |  | 36" x 48"
48" x 48" |  | 48" x 54" |  | 48" x 60"
Triangle or Pentagon
36" x 36" x 36" Triangle |  |  | 48" x 48" x 48" Triangle
30" x 30" Pentagon |  |  | 36" x 36" Pentagon
Please indicate any cut sheet sizes you cannot supply in your bid response. Bids not offering all sizes may be considered non-responsive.

## Approved Sheeting Mfg.
Sign Sheeting
Category | Sheeting Type | Approved Manufacturer & Sheeting Series
A | I (All Colors) | Avery Dennison – Series T-1500
Orafol Americas – Series 5700
Nippon Carbide – Series 7100/8100
3M – Series 3200/3260
B | II (All Colors) | Nippon Carbide – Series 15000
C | III (All Colors) | Avery Dennison – Series T-6500
Orafol Americas – Series 5800/5810
Orafol Americas – Series 5900/5930
Nippon Carbide – Series N500
Nippon Carbide – Series 94000
3M – Series 3930
D | IV (All Colors Except Fluorescent Orange) | Avery Dennison – Series T-6500
Orafol Americas – Series 5900/5930
Nippon Carbide – Series CRG 94000
3M – Series 3930
E | VIII (All Colors Except Fluorescent Orange) | Avery Dennison – Series T-7500
Nippon Carbide – Series 92000
3M – Series 3940
F | IX (All Colors Except Fluorescent Orange/Fluorescent Yellow/Fluorescent Yellow-Green) | Avery Dennison – Series T-9500
3M – Series 3990
G | IX (Fluorescent Yellow/Fluorescent Yellow-Green) | Avery Dennison – Series T-9511/9513
3M – Series 3980
H | X (Fluorescent Orange) | Avery Dennison – Series 7500/9214/11514
Nippon Carbide – Series 92847
3M – Series 3924S/3980/4084
I | Non Reflective Sheeting (All Colors – Paper Backing) | Avery Dennison – Series OL-3000
Nippon Carbide – Series Hi-S Cal 5000M
3M – Series 3650
J | Non Reflective Sheeting (All Colors – Transparent Synthetic Backing) | 3M – Series 7725
K | Transparent Colored Film (All Colors) | Avery Dennison – Series OL-2000
Nippon Carbide – Series 100
3M – Series 1170C
L | XI (All Colors Except Fluorescent Orange/Fluorescent Yellow/Fluorescent Yellow-Green) | Avery Dennison – Series T-11500
3M – Series 4000
M | XI (Fluorescent Yellow/Fluorescent Yellow-Green) | Avery Dennison – Series T-11511/11513
3M – Series 4081/4083
N | Anti-Graffiti Film | Avery Dennison – Series OL-1000
Nippon Carbide – Hi-S Cal EF-40801
3M – Series 1160

## Sheeting Price Sheet
Furnish unit bid prices on the following. If you choose not to bid on a particular category, enter "NB" for each unit in that category. Enter comments below for series updates, product information, etc.
Category A
Sheeting Type I (All Colors)
For Product Bid State:
Manufacturer:
Model/Series:
DOT Acceptance: |  |  | (for CPRM use only)
Item | Description | Unit of Measure | Est. Annual Usage (*) | Unit Price | Each Unit | Ext. Price
1 | 50 Yd. Rolls, (12" - 48" width) Pressure Sensitive | sq.ft. | 1000 | 0 | sq.ft. | 0
2 | 50 Yd. Rolls, (12" - 48" width) Heat Activated | sq.ft. | 1000 | 0 | sq.ft. | 0
3 | Pre-cut sheets, Pressure Sensitive (see page 20 for sizes) | sq.ft. | 1000 | 0 | rolls | 0
4 | Pre-cut sheets, Heat Activated (see page 20 for sizes) | sq.ft. | 1000 | 0 | rolls | 0
5 | 50 Yrd. Rolls, (3/8" width) Pressure Sensitive | rolls | 2 | 0 | rolls | 0
6 | 50 Yrd. Rolls, (1/2" width) Pressure Sensitive | rolls | 2 | 0 | rolls | 0
7 | 50 Yrd. Rolls, (5/8" width) Pressure Sensitive | rolls | 2 | 0 | rolls | 0
8 | 50 Yrd. Rolls, (3/4" width) Pressure Sensitive | rolls | 2 | 0 | rolls | 0
9 | 50 Yrd. Rolls, (7/8" width) Pressure Sensitive | rolls | 2 | 0 | rolls | 0
10 | 50 Yrd. Rolls, (1" width) Pressure Sensitive | rolls | 2 | 0 | rolls | 0
11 | 50 Yrd. Rolls, (1 1/4" width) Pressure Sensitive | rolls | 2 | 0 | rolls | 0
12 | 50 Yrd. Rolls, (1 1/2" width) Pressure Sensitive | rolls | 2 | 0 | rolls | 0
13 | 50 Yrd. Rolls, (2" width) Pressure Sensitive | rolls | 2 | 0 | sq.ft. | 0
[5 empty] | Total: | 0
(*) Indicates estimated usage for evaluation purposes only, as actual usage is not available.
Furnish unit bid prices on the following. If you choose not to bid on a particular category, enter "NB" for each unit in that category. Enter comments below for series updates, product information, etc.
Category B
Sheeting Type II (All Colors except Fluorescent Orange)
For Product Bid State:
Manufacturer:
Model/Series:
DOT Acceptance: |  |  | (for CPRM use only)
Item | Description | Unit of Measure | Est. Annual Usage (*) | Unit Price | Each Unit | Ext. Price
1 | 50 Yd. Rolls, (12" - 48" width) Pressure Sensitive | sq.ft. | 100000 | 0 | sq.ft. | 0
2 | Pre-cut sheets, Pressure Sensitive (see page 20 for sizes) | sq.ft. | 15000 | 0 | sq.ft. | 0
3 | 50 Yrd. Rolls, (3/8" width) Pressure Sensitive | rolls | 3 | 0 | rolls | 0
4 | 50 Yrd. Rolls, (1/2" width) Pressure Sensitive | rolls | 3 | 0 | rolls | 0
5 | 50 Yrd. Rolls, (5/8" width) Pressure Sensitive | rolls | 3 | 0 | rolls | 0
6 | 50 Yrd. Rolls, (3/4" width) Pressure Sensitive | rolls | 3 | 0 | rolls | 0
7 | 50 Yrd. Rolls, (7/8" width) Pressure Sensitive | rolls | 3 | 0 | rolls | 0
8 | 50 Yrd. Rolls, (1" width) Pressure Sensitive | rolls | 3 | 0 | rolls | 0
9 | 50 Yrd. Rolls, (1 1/4" width) Pressure Sensitive | rolls | 3 | 0 | rolls | 0
10 | 50 Yrd. Rolls, (1 1/2" width) Pressure Sensitive | rolls | 3 | 0 | rolls | 0
11 | 50 Yrd. Rolls, (2" width) Pressure Sensitive | rolls | 3 | 0 | rolls | 0
12 | 50 Yd. Rolls Pin-Feed 24"-36" | sq.ft. | 1000 | 0 | sq.ft. | 0
[5 empty] | Total: | 0
(*) Indicates estimated usage for evaluation purposes only, as actual usage is not available.
Furnish unit bid prices on the following. If you choose not to bid on a particular category, enter "NB" for each unit in that category. Enter comments below for series updates, product information, etc.
Category C
Sheeting Type III (All Colors)
For Product Bid State:
Manufacturer:
Model/Series:
DOT Acceptance: |  |  | (for CPRM use only)
Item | Description | Unit of Measure | Est. Annual Usage (*) | Unit Price | Each Unit | Ext. Price
1 | 50 Yd. Rolls, (12" - 48" width) Pressure Sensitive | sq.ft. | 10000 | 0 | sq.ft. | 0
2 | Pre-cut sheets, Pressure Sensitive (see page 20 for sizes) | sq.ft. | 5000 | 0 | sq.ft. | 0
3 | 50 Yrd. Rolls, (3/8" width) Pressure Sensitive | rolls | 2 | 0 | rolls | 0
4 | 50 Yrd. Rolls, (1/2" width) Pressure Sensitive | rolls | 2 | 0 | rolls | 0
5 | 50 Yrd. Rolls, (5/8" width) Pressure Sensitive | rolls | 2 | 0 | rolls | 0
6 | 50 Yrd. Rolls, (3/4" width) Pressure Sensitive | rolls | 2 | 0 | rolls | 0
7 | 50 Yrd. Rolls, (7/8" width) Pressure Sensitive | rolls | 2 | 0 | rolls | 0
8 | 50 Yrd. Rolls, (1" width) Pressure Sensitive | rolls | 5 | 0 | rolls | 0
9 | 50 Yrd. Rolls, (1 1/4" width) Pressure Sensitive | rolls | 5 | 0 | rolls | 0
10 | 50 Yrd. Rolls, (1 1/2" width) Pressure Sensitive | rolls | 5 | 0 | rolls | 0
11 | 50 Yrd. Rolls, (2" width) Pressure Sensitive | rolls | 5 | 0 | rolls | 0
12 | 50 Yd. Rolls Pin-Feed 24"-36" | sq.ft. | 1000 | 0 | sq.ft. | 0
[5 empty] | Total: | 0
(*) Indicates estimated usage for evaluation purposes only, as actual usage is not available.
Furnish unit bid prices on the following. If you choose not to bid on a particular category, enter "NB" for each unit in that category. Enter comments below for series updates, product information, etc.
Category D
Sheeting Type IV (All Colors Except Fluorescent Orange)
For Product Bid State:
Manufacturer:
Model/Series:
DOT Acceptance: |  |  | (for CPRM use only)
Item | Description | Unit of Measure | Est. Annual Usage (*) | Unit Price | Each Unit | Ext. Price
1 | 50 Yd. Rolls, (12" - 48" width) Pressure Sensitive | sq.ft. | 50000 | 0 | sq.ft. | 0
2 | Pre-cut sheets, Pressure Sensitive (see page 20 for sizes) | sq.ft. | 60000 | 0 | sq.ft. | 0
3 | 50 Yrd. Rolls, (3/8" width) Pressure Sensitive | rolls | 5 | 0 | rolls | 0
4 | 50 Yrd. Rolls, (1/2" width) Pressure Sensitive | rolls | 5 | 0 | rolls | 0
5 | 50 Yrd. Rolls, (5/8" width) Pressure Sensitive | rolls | 5 | 0 | rolls | 0
6 | 50 Yrd. Rolls, (3/4" width) Pressure Sensitive | rolls | 5 | 0 | rolls | 0
7 | 50 Yrd. Rolls, (7/8" width) Pressure Sensitive | rolls | 5 | 0 | rolls | 0
8 | 50 Yrd. Rolls, (1" width) Pressure Sensitive | rolls | 20 | 0 | rolls | 0
9 | 50 Yrd. Rolls, (1 1/4" width) Pressure Sensitive | rolls | 20 | 0 | rolls | 0
10 | 50 Yrd. Rolls, (1 1/2" width) Pressure Sensitive | rolls | 20 | 0 | rolls | 0
11 | 50 Yrd. Rolls, (2" width) Pressure Sensitive | rolls | 20 | 0 | rolls | 0
12 | 50 Yd. Rolls Pin-Feed 24"-36" | sq.ft. | 1000 | 0 | sq.ft. | 0
[5 empty] | Total: | 0
(*) Indicates estimated usage for evaluation purposes only, as actual usage is not available.
Furnish unit bid prices on the following. If you choose not to bid on a particular category, enter "NB" for each unit in that category. Enter comments below for series updates, product information, etc.
Category E
Sheeting Type VIII (All Colors Except Fluorescent Orange)
For Product Bid State:
Manufacturer:
Model/Series:
DOT Acceptance: |  |  | (for CPRM use only)
Item | Description | Unit of Measure | Est. Annual Usage (*) | Unit Price | Each Unit | Ext. Price
1 | 50 Yd. Rolls, (12" - 48" width) Pressure Sensitive | sq.ft. | 1000 | 0 | sq.ft. | 0
2 | Pre-cut sheets, Pressure Sensitive (see page 20 for sizes) | sq.ft. | 1000 | 0 | sq.ft. | 0
3 | 50 Yrd. Rolls, (3/8" width) Pressure Sensitive | rolls | 2 | 0 | rolls | 0
4 | 50 Yrd. Rolls, (1/2" width) Pressure Sensitive | rolls | 2 | 0 | rolls | 0
5 | 50 Yrd. Rolls, (5/8" width) Pressure Sensitive | rolls | 2 | 0 | rolls | 0
6 | 50 Yrd. Rolls, (3/4" width) Pressure Sensitive | rolls | 2 | 0 | rolls | 0
7 | 50 Yrd. Rolls, (7/8" width) Pressure Sensitive | rolls | 2 | 0 | rolls | 0
8 | 50 Yrd. Rolls, (1" width) Pressure Sensitive | rolls | 3 | 0 | rolls | 0
9 | 50 Yrd. Rolls, (1 1/4" width) Pressure Sensitive | rolls | 3 | 0 | rolls | 0
10 | 50 Yrd. Rolls, (1 1/2" width) Pressure Sensitive | rolls | 3 | 0 | rolls | 0
11 | 50 Yrd. Rolls, (2" width) Pressure Sensitive | rolls | 3 | 0 | rolls | 0
12 | 50 Yd. Rolls Pin-Feed 24"-36" | sq.ft. | 1000 | 0 | sq.ft. | 0
[5 empty] | Total: | 0
(*) Indicates estimated usage for evaluation purposes only, as actual usage is not available.
Category F
Sheeting Type IX (All Colors Except Fluorescent Orange/Fluorescent Yellow/Fluorescent Yellow-Green)
For Product Bid State:
Manufacturer:
Model/Series:
DOT Acceptance: |  |  | (for CPRM use only)
Item | Description | Unit of Measure | Est. Annual Usage (*) | Unit Price | Each Unit | Ext. Price
1 | 50 Yd. Rolls, (12" - 48" width) Pressure Sensitive | sq.ft. | 3000 | 0 | sq.ft. | 0
2 | Pre-cut sheets, Pressure Sensitive (see page 20 for sizes) | sq.ft. | 1000 | 0 | sq.ft. | 0
[5 empty] | Total: | 0
(*) Indicates estimated usage for evaluation purposes only, as actual usage is not available.
Furnish unit bid prices on the following. If you choose not to bid on a particular category, enter "NB" for each unit in that category. Enter comments below for series updates, product information, etc.
Category G
Sheeting Type IX (Fluorescent Yellow/Fluorescent Yellow-Green)
For Product Bid State:
Manufacturer:
Model/Series:
DOT Acceptance: |  |  | (for CPRM use only)
Item | Description | Unit of Measure | Est. Annual Usage (*) | Unit Price | Each Unit | Ext. Price
1 | 50 Yd. Rolls, (12" - 48" width) Pressure Sensitive | sq.ft. | 4000 | 0 | sq.ft. | 0
2 | Pre-cut sheets, Pressure Sensitive (see page 20 for sizes) | sq.ft. | 4000 | 0 | sq.ft. | 0
[5 empty] | Total: | 0
(*) Indicates estimated usage for evaluation purposes only, as actual usage is not available.
Category H
Sheeting Type X (Orange)
For Product Bid State:
Manufacturer:
Model/Series:
DOT Acceptance: |  |  | (for CPRM use only)
Item | Description | Unit of Measure | Est. Annual Usage (*) | Unit Price | Each Unit | Ext. Price
1 | 50 Yd. Rolls, (12" - 48" width) Pressure Sensitive | sq.ft. | 5000 | 0 | sq.ft. | 0
2 | Pre-cut sheets, Pressure Sensitive (see page 20 for sizes) | sq.ft. | 5000 | 0 | sq.ft. | 0
[5 empty] | Total: | 0
(*) Indicates estimated usage for evaluation purposes only, as actual usage is not available.
Furnish unit bid prices on the following. If you choose not to bid on a particular category, enter "NB" for each unit in that category. Enter comments below for series updates, product information, etc.
Category I
Sheeting Type Non Reflective (All Colors - Paper Backing)
For Product Bid State:
Manufacturer:
Model/Series:
DOT Acceptance: |  |  | (for CPRM use only)
Item | Description | Unit of Measure | Est. Annual Usage (*) | Unit Price | Each Unit | Ext. Price
1 | 50 Yd. Rolls, (15" - 48" width) Pressure Sensitive | sq.ft. | 25000 | 0 | sq.ft. | 0
[5 empty] | Total: | 0
(*) Indicates estimated usage for evaluation purposes only, as actual usage is not available.
Category J
Sheeting Type Non Reflective (All Colors - Transparent Synthetic Backing)
For Product Bid State:
Manufacturer:
Model/Series:
DOT Acceptance: |  |  | (for CPRM use only)
Item | Description | Unit of Measure | Est. Annual Usage (*) | Unit Price | Each Unit | Ext. Price
1 | 50 Yd. Rolls, (12" - 48" width) Pressure Sensitive | sq.ft. | 2500 | 0 | sq.ft. | 0
[5 empty] | Total: | 0
(*) Indicates estimated usage for evaluation purposes only, as actual usage is not available.
Furnish unit bid prices on the following. If you choose not to bid on a particular category, enter "NB" for each unit in that category. Enter comments below for series updates, product information, etc.
Category K
Sheeting Type Transparent Colored Film (All Colors)
For Product Bid State:
Manufacturer:
Model/Series:
DOT Acceptance: |  |  | (for CPRM use only)
Item | Description | Unit of Measure | Est. Annual Usage (*) | Unit Price | Each Unit | Ext. Price
1 | 50 Yd. Rolls, (15" - 48" width) Pressure Sensitive | sq.ft. | 3000 | 0 | sq.ft. | 0
[5 empty] | Total: | 0
(*) Indicates estimated usage for evaluation purposes only, as actual usage is not available.
Category L
Sheeting Type XI (All Colors Except Fluorescent Orange/Fluorescent Yellow/Fluorescent Yellow-Green)
For Product Bid State:
Manufacturer:
Model/Series:
DOT Acceptance: |  |  | (for CPRM use only)
Item | Description | Unit of Measure | Est. Annual Usage (*) | Unit Price | Each Unit | Ext. Price
1 | 50 Yd. Rolls, (2" - 48" width) Pressure Sensitive | sq.ft. | 2500 | 0 | sq.ft. | 0
[5 empty] | Total: | 0
(*) Indicates estimated usage for evaluation purposes only, as actual usage is not available.
Furnish unit bid prices on the following. If you choose not to bid on a particular category, enter "NB" for each unit in that category. Enter comments below for series updates, product information, etc.
Category M
Sheeting Type XI (Fluorescent Yellow/Fluorescent Yellow-Green)
For Product Bid State:
Manufacturer:
Model/Series:
DOT Acceptance: |  |  | (for CPRM use only)
Item | Description | Unit of Measure | Est. Annual Usage (*) | Unit Price | Each Unit | Ext. Price
1 | 50 Yd. Rolls, (12" - 48" width) Pressure Sensitive | sq.ft. | 3000 |  | sq.ft. | 0
2 | Pre-cut sheets, Pressure Sensitive (see Sheeting Specifications for sizes) | sq.ft. | 3000 |  | sq.ft. | 0
[5 empty] | Total: | 0
(*) Indicates estimated usage for evaluation purposes only, as actual usage is not available.
Category N
Sheeting Type Anti-Graffiti Film
For Product Bid State:
Manufacturer:
Model/Series:
DOT Acceptance: |  |  | (for CPRM use only)
Item | Description | Unit of Measure | Est. Annual Usage (*) | Unit Price | Each Unit | Ext. Price
1 | 50 Yd. Rolls, (24" - 48" width) Pressure Sensitive | sq.ft. | 3000 | 0 | sq.ft. | 0
[5 empty] | Total: | 0
(*) Indicates estimated usage for evaluation purposes only, as actual usage is not available.

## Guidepost Specs
GENERAL SPECIFICATIONS FOR REFLECTIVE SIGN SHEETING
General
This contract shall furnish the following ground mounted and guardrail mounted flexible guide post systems, with and without factory applied reflective sheeting and reflective sheeting material for field application to guide posts.
Flexible Guide Posts
Ground mounted flexible guideposts shall be of the following approved materials listed in the WSDOT Qualified Products List:
1 | Carsonite Roadmarker with fiberglass barbed anchor.
Carsonite International - Early Branch, S C
2 | Carsonite Survivor with steel anchor
Carsonite International - Early Branch, S C
3 | Flexi-Guide 400 series with FG95 plastic anchor or FG96 steel anchor.
Pexco, Davidson Traffic Control Products - Tacoma, WA
4 | Flexi-Guide 500 series with FG95 plastic anchor or FG96 steel anchor.
Pexco, Davidson Traffic Control Products - Tacoma, WA
5 | FlexStake Series HD600 with plastic barbed anchor
FlexStake Inc. - Fort Meyers-FL
6 | Safe-Hit, SH2**GP3 flattened guide post with 18 inch reusable anchor.
Safe-Hit Corporation - Chicago, IL
**Is a two digit number indicating the length above the anchor in inches required to meet field conditions.
Guardrail mount guideposts shall be of the following approved materials listed in the WSDOT Qualified Products List:
1 | Carsonite Model CGR3027
Carsonite International - Early Branch, S C
2 | Flexi-Guide Model 427
Pexco, Davidson Traffic Control Products - Tacoma, WA
3 | Flexi-Guide Model 527
Pexco, Davidson Traffic Control Products - Tacoma, WA
4 | FlexStake Series GR
FlexStake Inc. - Fort Meyers, FL
5 | Safe-Hit, SH227GRD
Safe-Hit Corporation – Chicago, IL
The flexible guide posts shall be available in colors of white, brown and green as indicated on the field order. Mark the post on the side away from traffic with the manufacturer’s name and month and year of fabrication. The legend shall be a minimum of ¼ inch in height and be die stamped or legibly stamped with permanent ink. Ground mounted posts shall have a permanent mark indicating the recommended burial depth. Ground mount guidepost shall come with anchors attached at the factory. Guardrail mount guideposts shall come with mounting holes punched or drilled for attachment to guardrail post.
Guideposts shall come with and without reflective sheeting, at customer’s option. When ordered with reflective sheeting, it shall be factory applied in the color combinations indicated on the field order in accordance with the following table:
The top edge of the reflective panel will be typically applied 1 inch below the top of the guidepost.
Reflective Sheeting For Guide Posts
Reflective sheeting for guideposts shall conform to the requirements of Section 9-28 of the Standard Specifications and ASTM D 4956. Guidepost sheeting shall be Type III “high-intensity”, Type IV “high-intensity prismatic” or Type V “super high-intensity
Reflective sheeting for field application shall have an aggressive Class 1 or Class 4 pre-coated pressure sensitive adhesive backing that permits field application to new and existing flexible guide posts at temperatures down to +20 degrees F without the aid of heat, solvent, or other preparation for adhesion when guidepost surface is dry and clean. The size of material shall be as shown in Price Sheets for Guideposts.
Reflective sheeting for field application to guideposts shall be from of the following:
1 | Nikkalite Series CN500 (Type III)
Nippon Carbide Industries, Inc. - Santa Fe Springs, CA
2 | 3M Series 3930 (Type IV)
3M Company - Saint Paul, MN
3 | Reflexite AR 1000 (Type V)
Reflexite Corporation - New Britain, CT | Reflexite Corporation - New Britain, CT

## Guidepost Price Sheet
Furnish unit bid prices on the following. If you choose not to bid on a particular system or category, enter "NB" (no bid) for each item in that system or category. Enter comments below for minimum orders, series updates, product information, etc. NOTE: All colors shown for systems and categories are required, bids not showing color codes (or “Y”) may be found to be non responsive and rejected. If colors shown are non standard please indicate applicable pricing on a separate sheet. Clearly identify system or category and indicate color(s) with unit pricing
SECTION "A"
SYSTEM 1
"CARSONITE ROADMARKER" with fiberglass barbed anchor, Carsonite International - Early Branch, S.C.
Height represents installed/ finished length above the ground. Provide the length and part number that will give the indicated height above ground with a minimum embedment of 24 inches when installed with fiberglass barbed anchor.
Required color codes: _____ white, _____ brown, _____ green.
A. ONE PIECE DRIVEABLE POST WITH ANCHOR
Height Above Ground | Part Number | Length | Est. Annual Usage (*) | Unit | Unit Price with Sheeting | Extended Price with Sheeting | Unit Price without Sheeting | Extended Price without Sheeting
60” |  |  | 500 | EA | 0 | 0 | 0 | 0
54” |  |  | 500 | EA | 0 | 0 | 0 | 0
48” |  |  | 32000 | EA | 0 | 0 | 0 | 0
42” |  |  | 1300 | EA | 0 | 0 | 0 | 0
[5 empty] | Total | 0 | Total | 0
B. GUARDRAIL MOUNTED POST
Carsonite CGR 3027, Carsonite International - Early Branch, S.C.
| Part Number | Length | Est. Annual Usage (*) | Unit | Unit Price with Sheeting | Extended Price with Sheeting | Unit Price without Sheeting | Extended Price without Sheeting
|  | 27" | 750 | EA | 0 | 0 | 0 | 0
[5 empty] | Total | $ | Total | $
(*) Indicates estimated usage for evaluation purposes only, as actual usage is not available.
For informational purposes only, installation tools and replacement parts will not be used for bid evaluation.
C. INSTALLATION TOOLS AND REPLACEMENT PARTS
List all tools and equipment necessary to install and maintain items A and B.
Description (include Part Number) |  |  | Quantity per System |  | Unit Price | Extended Price
|  |  | 750 |  | 0 | 0
|  |  | 750 |  | 0 | 0
Indicate here any applicable system minimum order requirements:
SYSTEM 2
"CARSONITE SURVIVOR" with steel anchor, Carsonite International - Early Branch, S.C.
Height represents installed/ finished length above the ground. Provide the length and part number that will give the indicated height above ground when installed with steel anchor.
Required color codes: _____ white, _____ brown, _____ green.
A. TWO PIECE DRIVEABLE POST WITH 18" U-CHANNEL ANCHOR
Height Above Ground | Part Number | Length | Est. Annual Usage (*) | Unit | Unit Price with Sheeting | Extended Price with Sheeting | Unit Price without Sheeting | Extended Price without Sheeting
60” |  |  | 500 | EA | 0 | 0 | 0 | 0
54” |  |  | 500 | EA | 0 | 0 | 0 | 0
48” |  |  | 500 | EA | 0 | 0 | 0 | 0
42” |  |  | 500 | EA | 0 | 0 | 0 | 0
[5 empty] | Total | 0 | Total | 0
B. GUARDRAIL MOUNTED POST
Carsonite CGR 3027, Carsonite International - Early Branch, S.C.
| Part Number | Length | Est. Annual Usage (*) | Unit | Unit Price with Sheeting | Extended Price with Sheeting | Unit Price without Sheeting | Extended Price without Sheeting
|  | 27" | 500 | EA | 0 | 0 | 0 | 0
[5 empty] | Total | $ | Total | $
(*) Indicates estimated usage for evaluation purposes only, as actual usage is not available.
For informational purposes only, installation tools and replacement parts will not be used for bid evaluation.
C. INSTALLATION TOOLS AND REPLACEMENT PARTS
List all tools and equipment necessary to install and maintain items A and B.
Description (include Part Number) |  |  | Quantity per System |  | Unit Price | Extended Price
|  |  | 0 |  | 0 | 0
|  |  | 0 |  | 0 | 0
|  |  | 0 |  | 0 | 0
Indicate here any applicable system minimum order requirements:
SYSTEM 3
"FLEXI-GUIDE 400" Series with FG95 plastic anchor, Pexco, Davidson Traffic Control Products - Tacoma, WA
Height represents installed/ finished length above the ground. Provide the length and part number that will give the indicated height above ground with a minimum embedment of 24 inches when installed with plastic anchor.
Required color codes: _____ white, _____ brown, _____ green.
A. ONE PIECE DRIVEABLE POST WITH PLASTIC ANCHOR
Height Above Ground | Part Number | Length | Est. Annual Usage (*) | Unit | Unit Price with Sheeting | Extended Price with Sheeting | Unit Price without Sheeting | Extended Price without Sheeting
60” |  |  | 500 | EA | 0 | 0 | 0 | 0
54” |  |  | 500 | EA | 0 | 0 | 0 | 0
48” |  |  | 500 | EA | 0 | 0 | 0 | 0
42” |  |  | 500 | EA | 0 | 0 | 0 | 0
[5 empty] | Total | 0 | Total | 0
B. GUARDRAIL MOUNTED POST
Flexi-Guide 427, Pexco, Davidson Traffic Control Products - Tacoma, WA
| Part Number | Length | Est. Annual Usage (*) | Unit | Unit Price with Sheeting | Extended Price with Sheeting | Unit Price without Sheeting | Extended Price without Sheeting
|  | 27" | 500 | EA | 0 | 0 | 0 | 0
[5 empty] | Total | $ | Total | $
(*) Indicates estimated usage for evaluation purposes only, as actual usage is not available.
For informational purposes only, installation tools and replacement parts will not be used for bid evaluation.
C. INSTALLATION TOOLS AND REPLACEMENT PARTS
List all tools and equipment necessary to install and maintain items A and B.
Description (include Part Number) |  |  | Quantity per System |  | Unit Price | Extended Price
|  |  | 0 |  | 0 | 0
|  |  | 0 |  | 0 | 0
|  |  | 0 |  | 0 | 0
Indicate here any applicable system minimum order requirements:
SYSTEM 3A
"FLEXI-GUIDE 400" Series with FG96 steel anchor, Pexco, Davidson Traffic Control Products - Tacoma, WA
Height represents installed/ finished length above the ground. Provide the length and part number that will give the indicated height above ground when installed with steel anchor.
Required color codes: _____ white, _____ brown, _____ green.
A. ONE PIECE DRIVEABLE POST WITH PLASTIC ANCHOR
Height Above Ground | Part Number | Length | Est. Annual Usage (*) | Unit | Unit Price with Sheeting | Extended Price with Sheeting | Unit Price without Sheeting | Extended Price without Sheeting
60” |  |  | 500 | EA | 0 | 0 | 0 | 0
54” |  |  | 500 | EA | 0 | 0 | 0 | 0
48” |  |  | 500 | EA | 0 | 0 | 0 | 0
42” |  |  | 500 | EA | 0 | 0 | 0 | 0
[5 empty] | Total | 0 | Total | 0
B. GUARDRAIL MOUNTED POST
Flexi-Guide 427, Pexco, Davidson Traffic Control Products - Tacoma, WA
| Part Number | Length | Est. Annual Usage (*) | Unit | Unit Price with Sheeting | Extended Price with Sheeting | Unit Price without Sheeting | Extended Price without Sheeting
|  | 27" | 500 | EA | 0 | 0 | 0 | 0
[5 empty] | Total | $ | Total | $
(*) Indicates estimated usage for evaluation purposes only, as actual usage is not available.
For informational purposes only, installation tools and replacement parts will not be used for bid evaluation.
C. INSTALLATION TOOLS AND REPLACEMENT PARTS
List all tools and equipment necessary to install and maintain items A and B.
Description (include Part Number) |  |  | Quantity per System |  | Unit Price | Extended Price
|  |  | 0 |  | 0 | 0
|  |  | 0 |  | 0 | 0
|  |  | 0 |  | 0 | 0
Indicate here any applicable system minimum order requirements:
SYSTEM 4
"FLEXI-GUIDE 500" Series with FG95 plastic anchor, Pexco, Davidson Traffic Control Products - Tacoma, WA
Height represents installed/ finished length above the ground. Provide the length and part number that will give the indicated height above ground with a minimum embedment of 24 inches when installed with plastic anchor.
Required color codes: _____ white, _____ yellow, _____ gray.
A. ONE PIECE DRIVEABLE POST WITH PLASTIC ANCHOR
Height Above Ground | Part Number | Length | Est. Annual Usage (*) | Unit | Unit Price with Sheeting | Extended Price with Sheeting | Unit Price without Sheeting | Extended Price without Sheeting
60” |  |  | 500 | EA | 0 | 0 | 0 | 0
54” |  |  | 500 | EA | 0 | 0 | 0 | 0
48” |  |  | 500 | EA | 0 | 0 | 0 | 0
42” |  |  | 500 | EA | 0 | 0 | 0 | 0
[5 empty] | Total | 0 | Total | 0
B. GUARDRAIL MOUNTED POST
Flexi-Guide 527, Pexco, Davidson Traffic Control Products - Tacoma, WA
| Part Number | Length | Est. Annual Usage (*) | Unit | Unit Price with Sheeting | Extended Price with Sheeting | Unit Price without Sheeting | Extended Price without Sheeting
|  | 27" | 500 | EA | 0 | 0 | 0 | 0
[5 empty] | Total | $ | Total | $
(*) Indicates estimated usage for evaluation purposes only, as actual usage is not available.
For informational purposes only, installation tools and replacement parts will not be used for bid evaluation.
C. INSTALLATION TOOLS AND REPLACEMENT PARTS
List all tools and equipment necessary to install and maintain items A and B.
Description (include Part Number) |  |  | Quantity per System |  | Unit Price | Extended Price
|  |  | 0 |  | 0 | 0
|  |  | 0 |  | 0 | 0
|  |  | 0 |  | 0 | 0
Indicate here any applicable system minimum order requirements:
SYSTEM 4A
"FLEXI-GUIDE 500" Series with FG96 steel anchor, Pexco, Davidson Traffic Control Products - Tacoma, WA
Height represents installed/ finished length above the ground. Provide the length and part number that will give the indicated height above ground when installed with steel anchor.
Required color codes: _____ white, _____ yellow, _____ gray.
A. ONE PIECE DRIVEABLE POST WITH PLASTIC ANCHOR
Height Above Ground | Part Number | Length | Est. Annual Usage (*) | Unit | Unit Price with Sheeting | Extended Price with Sheeting | Unit Price without Sheeting | Extended Price without Sheeting
60” |  |  | 500 | EA | 0 | 0 | 0 | 0
54” |  |  | 500 | EA | 0 | 0 | 0 | 0
48” |  |  | 500 | EA | 0 | 0 | 0 | 0
42” |  |  | 500 | EA | 0 | 0 | 0 | 0
[5 empty] | Total | 0 | Total | 0
B. GUARDRAIL MOUNTED POST
Flexi-Guide 527, Pexco, Davidson Traffic Control Products - Tacoma, WA
| Part Number | Length | Est. Annual Usage (*) | Unit | Unit Price with Sheeting | Extended Price with Sheeting | Unit Price without Sheeting | Extended Price without Sheeting
|  | 27" | 500 | EA | 0 | 0 | 0 | 0
[5 empty] | Total | $ | Total | $
(*) Indicates estimated usage for evaluation purposes only, as actual usage is not available.
For informational purposes only, installation tools and replacement parts will not be used for bid evaluation.
C. INSTALLATION TOOLS AND REPLACEMENT PARTS
List all tools and equipment necessary to install and maintain items A and B.
Description (include Part Number) |  |  | Quantity per System |  | Unit Price | Extended Price
|  |  | 0 |  | 0 | 0
|  |  | 0 |  | 0 | 0
|  |  | 0 |  | 0 | 0
Indicate here any applicable system minimum order requirements:
SYSTEM 5
"FlexStake HD600" Series with plastic barbed anchor, FlexStake Inc. - Fort Meyers, FL
Height represents installed/ finished length above the ground. Provide the length and part number that will give the indicated height above ground with a minimum embedment of 18" when installed with plastic barbed anchor.
Required color codes: _____ white, _____ brown, _____ green.
A. ONE PIECE DRIVEABLE POST WITH ANCHOR
Height Above Ground | Part Number | Length | Est. Annual Usage (*) | Unit | Unit Price with Sheeting | Extended Price with Sheeting | Unit Price without Sheeting | Extended Price without Sheeting
60” |  |  | 500 | EA | 0 | 0 | 0 | 0
54” |  |  | 500 | EA | 0 | 0 | 0 | 0
48” |  |  | 500 | EA | 0 | 0 | 0 | 0
42” |  |  | 500 | EA | 0 | 0 | 0 | 0
[5 empty] | Total | 0 | Total | 0
B. GUARDRAIL MOUNTED POST
FlexStake Series GR, FlexStake Inc. - Fort Meyers, FL
| Part Number | Length | Est. Annual Usage (*) | Unit | Unit Price with Sheeting | Extended Price with Sheeting | Unit Price without Sheeting | Extended Price without Sheeting
|  | 27" | 500 | EA | 0 | 0 | 0 | 0
[5 empty] | Total | $ | Total | $
(*) Indicates estimated usage for evaluation purposes only, as actual usage is not available.
For informational purposes only, installation tools and replacement parts will not be used for bid evaluation.
C. INSTALLATION TOOLS AND REPLACEMENT PARTS
List all tools and equipment necessary to install and maintain items A and B.
Description (include Part Number) |  |  | Quantity per System |  | Unit Price | Extended Price
|  |  | 0 |  | 0 | 0
|  |  | 0 |  | 0 | 0
|  |  | 0 |  | 0 | 0
Indicate here any applicable system minimum order requirements:
SYSTEM 6
"SAFE-HIT", SH2**GP3 flattened guide post with 18 inch metal anchor. ** is a two digit number indicating the length above the anchor in inches required to meet filed conditions. Safe-Hit Corporations - Chicago, IL
Height represents installed/ finished length above the ground. Provide the length and part number that will give the indicated height above ground when installed with soil anchor.
Required color codes: _____ white, _____ brown, _____ green.
A.TWO PIECE DRIVEABLE POST WITH SOIL ANCHOR
Height Above Ground | Part Number | Length | Est. Annual Usage (*) | Unit | Unit Price with Sheeting | Extended Price with Sheeting | Unit Price without Sheeting | Extended Price without Sheeting
60” |  |  | 500 | EA | 0 | 0 | 0 | 0
54” |  |  | 500 | EA | 0 | 0 | 0 | 0
48” |  |  | 500 | EA | 0 | 0 | 0 | 0
42” |  |  | 500 | EA | 0 | 0 | 0 | 0
[5 empty] | Total | 0 | Total | 0
B. GUARDRAIL MOUNTED POST
"SAFE-HIT SH227GRD" Safe-Hit Corporation - Chicago, IL
| Part Number | Length | Est. Annual Usage (*) | Unit | Unit Price with Sheeting | Extended Price with Sheeting | Unit Price without Sheeting | Extended Price without Sheeting
|  | 27" | 500 | EA | 0 | 0 | 0 | 0
[5 empty] | Total | $ | Total | $
(*) Indicates estimated usage for evaluation purposes only, as actual usage is not available.
For informational purposes only, installation tools and replacement parts will not be used for bid evaluation.
C. INSTALLATION TOOLS AND REPLACEMENT PARTS
List all tools and equipment necessary to install and maintain items A and B.
Description (include Part Number) |  |  | Quantity per System |  | Unit Price | Extended Price
|  |  | 0 |  | 0 | 0
|  |  | 0 |  | 0 | 0
|  |  | 0 |  | 0 | 0
Indicate here any applicable system minimum order requirements:
SECTION "B"
REFLECTIVE SHEETING STRIPS FOR FIELD APPLICATION (PRESSURE SENSITIVE)
Category 1- Type III High Intensity glass bead flexible sheeting for flat and curved surface
Nikkalite Series CN500 - Nippon Carbide Industries, Inc. - Santa Fe Springs, CA
Required colors: white, brown, red and green.
Model/Part Number |  | Precut Sheet Size | Est. Annual Usage (*) |  | Unit Price | Extended Price
|  | 3" x 8" | 0 |  | 0 | 0
Indicate here any applicable system minimum order requirements:
Category 2 - Type IV High Intensity Prismatic for flat to semi-flat surface.
Scotchlite Hight Intensity Grade Series 3930, 3M Company - Saint Paul, MN
Required colors: white, yellow, red and green.
Model/Part Number |  | Precut Sheet Size | Est. Annual Usage (*) |  | Unit Price | Extended Price
|  | 3" x 8" | 0 |  | 0 | 0
Indicate here any applicable system minimum order requirements:
Category 3 - Type V Super High Intensity flexible sheeting for flat and curved surface.
Reflexite AR 1000 - Reflexite Corporation - New Britain, CT
Required colors: white, yellow, red and green.
Model/Part Number |  | Precut Sheet Size | Est. Annual Usage (*) |  | Unit Price | Extended Price
|  | 3" x 8" | 0 |  | 0 | 0
Indicate here any applicable system minimum order requirements: